## data
sample | type | temperature | arrhenius_term | time | nitrogen | sulfur | hydrogen | oxygen | carbon
cellulose | static | 200 | 2.896274 | 0 | 0.01167 | 0.1113 | 6.583 | 49.9657 | 43.34
cellulose | static | 200 | 2.896274 | 10 | 0.006 | 0.1917 | 6.558 | 50.0103 | 43.24
cellulose | static | 200 | 2.896274 | 20 | 0.005 | 0.1347 | 6.592 | 50.0633 | 43.21
cellulose | static | 200 | 2.896274 | 40 | 0.005 | 0.1277 | 6.641 | 50.0513 | 43.18
cellulose | static | 200 | 2.896274 | 60 | 0.005667 | 0.1053 | 6.705 | 50.1297 | 43.06
cellulose | static | 200 | 2.896274 | 90 | 0.005667 | 0.1197 | 6.589 | 50.2813 | 43.01
cellulose | static | 200 | 2.896274 | 120 | 0.007 | 0.129 | 6.551 | 50.15 | 43.17
cellulose | static | 200 | 2.896274 | 180 | 0.01133 | 0.1363 | 6.671 | 49.3427 | 43.85
cellulose | static | 200 | 2.896274 | 240 | 0.012 | 0.1187 | 6.627 | 50.4743 | 42.78
cellulose | static | 200 | 2.896274 | 300 | 0.01933 | 0.1303 | 6.598 | 49.4217 | 43.85
cellulose | static | 200 | 2.896274 | 480 | 0.008667 | 0.146 | 6.575 | 49.019 | 44.26
cellulose | static | 230 | 2.718282 | 0 | 0.005333 | 0.1303 | 6.772 | 50.1977 | 42.9
cellulose | static | 230 | 2.718282 | 10 | 0.006667 | 0.1333 | 6.681 | 50.3857 | 42.8
cellulose | static | 230 | 2.718282 | 20 | 0.01133 | 0.13 | 6.561 | 50.579 | 42.73
cellulose | static | 230 | 2.718282 | 40 | 0.1503 | 0.1207 | 6.609 | 48.9503 | 44.32
cellulose | static | 230 | 2.718282 | 60 | 0.552 | 0.1203 | 6.044 | 42.5557 | 51.28
cellulose | static | 230 | 2.718282 | 90 | 0.8013 | 0.1123 | 4.866 | 32.1417 | 62.88
cellulose | static | 230 | 2.718282 | 120 | 0.8943 | 0.1233 | 4.38 | 28.8267 | 66.67
cellulose | static | 230 | 2.718282 | 180 | 0.6993 | 0.1833 | 4.372 | 27.1847 | 68.26
cellulose | static | 230 | 2.718282 | 240 | 0.597 | 0.19 | 4.324 | 27.206 | 68.28
cellulose | static | 230 | 2.718282 | 300 | 0.469 | 0.165 | 4.394 | 26.691 | 68.75
cellulose | static | 230 | 2.718282 | 480 | 0.159 | 0.165 | 4.474 | 25.051 | 70.31
cellulose | static | 260 | 2.569509 | 0 | 0.3097 | 0.149 | 4.441 | 26.52 | 68.89
cellulose | static | 260 | 2.569509 | 10 | 0.2563 | 0.1633 | 4.297 | 26.3197 | 69.22
cellulose | static | 260 | 2.569509 | 20 | 0.239 | 0.16 | 4.365 | 26.075 | 69.4
cellulose | static | 260 | 2.569509 | 40 | 0.197 | 0.1497 | 4.271 | 26.1593 | 69.42
cellulose | static | 260 | 2.569509 | 60 | 0.1577 | 0.1597 | 4.442 | 25.2183 | 70.18
cellulose | static | 260 | 2.569509 | 90 | 0.2003 | 0.1523 | 4.527 | 25.3107 | 70.01
cellulose | static | 260 | 2.569509 | 120 | 0.1247 | 0.1457 | 4.397 | 24.7873 | 70.67
cellulose | static | 260 | 2.569509 | 180 | 0.105 | 0.1603 | 4.539 | 24.3707 | 70.93
cellulose | static | 260 | 2.569509 | 240 | 0.1193 | 0.1483 | 4.586 | 22.5457 | 72.72
cellulose | static | 260 | 2.569509 | 300 | 0.1063 | 0.1397 | 4.568 | 23.7023 | 71.59
cellulose | static | 260 | 2.569509 | 480 | 0.1063 | 0.1397 | 4.568 | 23.7023 | 71.59
cellulose | dynamic | 160 | 3.195242 | 0 | 0 | 0.138 | 6.924 | 49.278 | 43.66
cellulose | dynamic | 170 | 3.112543 | 10 | 0 | 0.138 | 6.924 | 49.278 | 43.66
cellulose | dynamic | 180 | 3.035497 | 20 | 0 | 0.1537 | 6.927 | 49.8093 | 43.11
cellulose | dynamic | 190 | 2.963565 | 40 | 0 | 0.133 | 6.931 | 49.886 | 43.05
cellulose | dynamic | 200 | 2.896274 | 60 | 0 | 0.1457 | 6.853 | 49.9613 | 43.04
cellulose | dynamic | 210 | 2.833203 | 90 | 0 | 0.1433 | 6.805 | 49.9917 | 43.06
cellulose | dynamic | 220 | 2.773982 | 120 | 0 | 0.1497 | 6.729 | 50.8313 | 42.29
cellulose | dynamic | 230 | 2.718282 | 180 | 0 | 0.158 | 6.791 | 50.151 | 42.9
cellulose | dynamic | 240 | 2.665807 | 240 | 0 | 0.1383 | 6.913 | 49.8687 | 43.08
cellulose | dynamic | 250 | 2.616295 | 300 | 0.0006667 | 0.143 | 6.765 | 49.532 | 43.56
cellulose | dynamic | 260 | 2.569509 | 480 | 0.002667 | 0.1317 | 6.194 | 42.7943 | 50.88
straw | static | 200 | 2.896274 | 0 | 0.3577 | 0.204 | 6.475 | 47.8833 | 45.08
straw | static | 200 | 2.896274 | 10 | 0.3683 | 0.271 | 6.079 | 47.9417 | 45.34
straw | static | 200 | 2.896274 | 20 | 0.3677 | 0.26 | 6.099 | 47.4033 | 45.87
straw | static | 200 | 2.896274 | 40 | 0.3663 | 0.2373 | 6.057 | 46.9594 | 46.38
straw | static | 200 | 2.896274 | 60 | 0.4907 | 0.1483 | 6.313 | 45.288 | 47.76
straw | static | 200 | 2.896274 | 90 | 0.442 | 0.2153 | 6.092 | 44.9507 | 48.3
straw | static | 200 | 2.896274 | 120 | 0.415 | 0.2043 | 6.01 | 45.3007 | 48.07
straw | static | 200 | 2.896274 | 180 | 0.4313 | 0.1963 | 5.987 | 44.9654 | 48.42
straw | static | 200 | 2.896274 | 240 | 0.432 | 0.2097 | 5.892 | 44.3063 | 49.16
straw | static | 200 | 2.896274 | 300 | 0.467 | 0.1893 | 5.948 | 43.9757 | 49.42
straw | static | 200 | 2.896274 | 480 | 0.4767 | 0.2017 | 5.853 | 42.4086 | 51.06
straw | static | 230 | 2.718282 | 0 | 0.4523 | 0.211 | 5.993 | 46.1937 | 47.15
straw | static | 230 | 2.718282 | 10 | 0.4503 | 0.2037 | 5.899 | 45.377 | 48.07
straw | static | 230 | 2.718282 | 20 | 0.505 | 0.2167 | 5.83 | 43.9083 | 49.54
straw | static | 230 | 2.718282 | 40 | 0.534 | 0.1933 | 5.811 | 43.0717 | 50.39
straw | static | 230 | 2.718282 | 60 | 0.5473 | 0.2087 | 5.681 | 42.363 | 51.2
straw | static | 230 | 2.718282 | 90 | 0.6293 | 0.2177 | 5.641 | 40.202 | 53.31
straw | static | 230 | 2.718282 | 120 | 0.7313 | 0.201 | 5.416 | 38.2217 | 55.43
straw | static | 230 | 2.718282 | 180 | 0.7547 | 0.202 | 5.469 | 37.3143 | 56.26
straw | static | 230 | 2.718282 | 240 | 0.8203 | 0.2343 | 5.324 | 35.5614 | 58.06
straw | static | 230 | 2.718282 | 300 | 0.9273 | 0.2303 | 5.37 | 32.5324 | 60.94
straw | static | 230 | 2.718282 | 480 | 0.9607 | 0.239 | 4.965 | 34.0753 | 59.76
straw | static | 260 | 2.569509 | 0 | 0.695 | 0.207 | 5.762 | 42.636 | 50.7
straw | static | 260 | 2.569509 | 10 | 0.829 | 0.207 | 5.573 | 40.821 | 52.57
straw | static | 260 | 2.569509 | 20 | 0.9667 | 0.2357 | 5.165 | 38.6126 | 55.02
straw | static | 260 | 2.569509 | 40 | 1.104 | 0.237 | 4.984 | 36.395 | 57.28
straw | static | 260 | 2.569509 | 60 | 1.239 | 0.2427 | 5.156 | 32.6823 | 60.68
straw | static | 260 | 2.569509 | 90 | 1.12 | 0.2507 | 4.945 | 35.0943 | 58.59
straw | static | 260 | 2.569509 | 120 | 1.174 | 0.245 | 4.918 | 34.033 | 59.63
straw | static | 260 | 2.569509 | 180 | 1.112 | 0.262 | 4.894 | 34.932 | 58.8
straw | static | 260 | 2.569509 | 240 | 1.197 | 0.2727 | 4.958 | 32.8423 | 60.73
straw | static | 260 | 2.569509 | 300 | 1.197 | 0.2577 | 4.992 | 33.2633 | 60.29
straw | static | 260 | 2.569509 | 480 | 1.24 | 0.2293 | 5.068 | 32.1727 | 61.29
straw | dynamic | 160 | 3.195242 | 0 | 0.286 | 0.3723 | 6 | 47.5917 | 45.75
straw | dynamic | 170 | 3.112543 | 10 | 0.1907 | 0.2903 | 6.055 | 48.834 | 44.63
straw | dynamic | 180 | 3.035497 | 20 | 0.2197 | 0.2863 | 6.034 | 48.38 | 45.08
straw | dynamic | 190 | 2.963565 | 40 | 0.2713 | 0.2473 | 5.918 | 48.7834 | 44.78
straw | dynamic | 200 | 2.896274 | 60 | 0.3253 | 0.2377 | 5.912 | 48.025 | 45.5
straw | dynamic | 210 | 2.833203 | 90 | 0.3223 | 0.2367 | 5.874 | 47.647 | 45.92
straw | dynamic | 220 | 2.773982 | 120 | 0.3847 | 0.2313 | 5.854 | 45.92 | 47.61
straw | dynamic | 230 | 2.718282 | 180 | 0.371 | 0.239 | 5.755 | 45.565 | 48.07
straw | dynamic | 240 | 2.665807 | 240 | 0.4123 | 0.22 | 5.648 | 44.3297 | 49.39
straw | dynamic | 250 | 2.616295 | 300 | 0.463 | 0.246 | 5.625 | 41.476 | 52.19
straw | dynamic | 260 | 2.569509 | 480 | 0.6073 | 0.2147 | 5.472 | 39.346 | 54.36
polar | static | 200 | 2.896274 | 0 | 0.526 | 0.2293 | 5.975 | 43.1897 | 50.08
polar | static | 200 | 2.896274 | 10 | 0.4133 | 0.2103 | 6.065 | 42.5814 | 50.73
polar | static | 200 | 2.896274 | 20 | 0.5003 | 0.1933 | 6.007 | 42.1694 | 51.13
polar | static | 200 | 2.896274 | 40 | 0.5167 | 0.1917 | 5.966 | 41.6756 | 51.65
polar | static | 200 | 2.896274 | 60 | 0.5133 | 0.2153 | 5.868 | 41.2834 | 52.12
polar | static | 200 | 2.896274 | 90 | 0.4833 | 0.192 | 5.822 | 41.2527 | 52.25
polar | static | 200 | 2.896274 | 120 | 0.4763 | 0.2067 | 5.81 | 40.677 | 52.83
polar | static | 200 | 2.896274 | 180 | 0.5143 | 0.2153 | 5.809 | 40.3314 | 53.13
polar | static | 200 | 2.896274 | 240 | 0.512 | 0.2147 | 5.715 | 40.0783 | 53.48
polar | static | 200 | 2.896274 | 300 | 0.5673 | 0.181 | 5.789 | 38.9627 | 54.5
polar | static | 200 | 2.896274 | 480 | 0.613 | 0.2003 | 5.913 | 37.1137 | 56.16
polar | static | 230 | 2.718282 | 0 | 0.4273 | 0.1687 | 6.1 | 41.294 | 52.01
polar | static | 230 | 2.718282 | 10 | 0.4013 | 0.2083 | 5.92 | 40.4004 | 53.07
polar | static | 230 | 2.718282 | 20 | 0.466 | 0.204 | 5.85 | 39.76 | 53.72
polar | static | 230 | 2.718282 | 40 | 0.4937 | 0.1723 | 5.818 | 38.886 | 54.63
polar | static | 230 | 2.718282 | 60 | 0.5203 | 0.1777 | 5.806 | 38.156 | 55.34
polar | static | 230 | 2.718282 | 90 | 0.6023 | 0.177 | 5.705 | 36.6457 | 56.87
polar | static | 230 | 2.718282 | 120 | 0.6247 | 0.1867 | 5.714 | 34.9246 | 58.55
polar | static | 230 | 2.718282 | 180 | 0.718 | 0.208 | 5.485 | 32.559 | 61.03
polar | static | 230 | 2.718282 | 240 | 0.7943 | 0.204 | 5.409 | 30.4227 | 63.17
polar | static | 230 | 2.718282 | 300 | 0.8543 | 0.1997 | 5.435 | 28.681 | 64.83
polar | static | 230 | 2.718282 | 480 | 0.9853 | 0.2107 | 5.52 | 25.174 | 68.11
polar | static | 260 | 2.569509 | 0 | 0.5647 | 0.397 | 5.849 | 35.2493 | 57.94
polar | static | 260 | 2.569509 | 10 | 0.683 | 0.342 | 6.051 | 29.354 | 63.57
polar | static | 260 | 2.569509 | 20 | 0.7537 | 0.2883 | 5.618 | 29.98 | 63.36
polar | static | 260 | 2.569509 | 40 | 0.878 | 0.2737 | 5.553 | 26.0853 | 67.21
polar | static | 260 | 2.569509 | 60 | 0.9127 | 0.2593 | 5.451 | 25.787 | 67.59
polar | static | 260 | 2.569509 | 90 | 0.916 | 0.2667 | 5.444 | 24.7733 | 68.6
polar | static | 260 | 2.569509 | 120 | 0.924 | 0.2483 | 5.421 | 24.4567 | 68.95
polar | static | 260 | 2.569509 | 180 | 0.9697 | 0.2607 | 5.484 | 22.3756 | 70.91
polar | static | 260 | 2.569509 | 240 | 0.9593 | 0.2607 | 5.453 | 22.967 | 70.36
polar | static | 260 | 2.569509 | 300 | 0.968 | 0.251 | 5.423 | 23.178 | 70.18
polar | static | 260 | 2.569509 | 480 | 0.9883 | 0.248 | 5.395 | 24.8087 | 68.56
polar | dynamic | 160 | 3.195242 | 0 | 0.494 | 0.1887 | 6.192 | 43.4053 | 49.72
polar | dynamic | 170 | 3.112543 | 10 | 0.4993 | 0.1643 | 6.332 | 43.5844 | 49.42
polar | dynamic | 180 | 3.035497 | 20 | 0.4357 | 0.1933 | 6.171 | 43.78 | 49.42
polar | dynamic | 190 | 2.963565 | 40 | 0.422 | 0.1813 | 6.177 | 42.9797 | 50.24
polar | dynamic | 200 | 2.896274 | 60 | 0.4727 | 0.1953 | 6.052 | 42.33 | 50.95
polar | dynamic | 210 | 2.833203 | 90 | 0.446 | 0.1883 | 6.057 | 41.9887 | 51.32
polar | dynamic | 220 | 2.773982 | 120 | 0.4183 | 0.196 | 6.033 | 41.4927 | 51.86
polar | dynamic | 230 | 2.718282 | 180 | 0.4613 | 0.1947 | 6.027 | 40.407 | 52.91
polar | dynamic | 240 | 2.665807 | 240 | 0.4803 | 0.2037 | 5.914 | 39.772 | 53.63
polar | dynamic | 250 | 2.616295 | 300 | 0.5213 | 0.1987 | 5.849 | 38.691 | 54.74
polar | dynamic | 260 | 2.569509 | 480 | 0.622 | 0.199 | 5.787 | 36.412 | 56.98